## Sheet1
Sr# | Scrap Name | Cost/Kg | Composition
|  |  | Cu | Sn | Zn | Pb | Fe | Ni | P | Mn | Si | Al | S | Cr | C | Mg | Ti | Mo | V | Nb | Sb | Ca
1 | BRONZE SCRAP (555) | 3350 | Balance | 4-6% | 0-1% | 0-1% | 0-0.5% | 0-0.10% | 0-0.10% | 0-0.5% | 0-0.1% | 0-0.5% | 0-0.1% | Tracer | Tracer | Tracer | Tracer | Tracer | Tracer | Tracer | Tracer | Tracer
2 | Tin Bronze (Sn 9-12) | 3900 | 86-89.5% | 9-12% | 0.5-2% | 0.5-2% | 0-0.5% | 0-1% | 0-0.10% | 0-0.05% | 0-0.20% | 0-0.50% | Tracer | Tracer | Tracer | Tracer | Tracer | Tracer | Tracer | Tracer | Tracer | Tracer
3 | BRONZE SHAVINGS | 2800 | 80-90% | 4-12% | 0.5-6% | 3-12% | 0-1% | 0-2% | 0-0.30% | 0-1% | 0-0.50% | 0-0.50% | Tracer | Tracer | Tracer | Tracer | Tracer | Tracer | Tracer | Tracer | Tracer | Tracer
4 | C.I SHELL SCRAP | 150 | 0-1% | Tracer | Tracer | Tracer | Balance | 0-1% | 0.05-0.20% | 0.4-0.8% | 1.5-2.5% | Tracer | 0.02-0.08% | 0.2-1% | 3-3.6% | Tracer | Tracer | 0-0.5% | Tracer | Tracer | Tracer | Tracer
5 | C.I UNIT SCRAP | 175 | 0-0.80% | Tracer | Tracer | Tracer | Balance | 0-0.50% | 0.05-0.20% | 0.4-1% | 1.5-2.8% | Tracer | 0.02-0.08% | 0.10-0.50% | 3-3.8% | Tracer | Tracer | 0-0.30% | Tracer | Tracer | Tracer | Tracer
6 | CI SCRAP - MISC | 167 | 0-0.80% | Tracer | Tracer | Tracer | Balance | 0-0.50% | 0.05-0.20% | 0.4-1% | 1.5-2.8% | Tracer | 0.02-0.08% | 0.10-0.50% | 3-3.8% | Tracer | Tracer | 0-0.30% | Tracer | Tracer | Tracer | Tracer
7 | COPPER SCRAP | 3550 | 97-99.8% | Tracer | Tracer | Tracer | Tracer | Tracer | Tracer | Tracer | Tracer | Tracer | Tracer | Tracer | Tracer | Tracer | Tracer | Tracer | Tracer | Tracer | Tracer | Tracer
8 | DIE STEEL SCRAP ― H-13 | 250 | 0-0.25% | Tracer | Tracer | Tracer | Balance | 0-0.50% | Tracer | 0.20-0.50% | 0.80-1.20% | Tracer | Tracer | 4.75-5.50% | 0.32-0.45% | Tracer | Tracer | Tracer | 0.80-1.20% | Tracer | Tracer | Tracer
9 | GRINDING MEDIA SCRAP | 190 | Tracer | Tracer | Tracer | Tracer | Balance | 0-1% | Tracer | 0.50-1.50% | 0.40-1.00% | Tracer | Tracer | 0.50-2% | 0.70-1.10% | Tracer | Tracer | 0-0.50% | Tracer | Tracer | Tracer | Tracer
10 | HIGH CHROME SCRAP 25% | 260 | 0-1% | Tracer | Tracer | Tracer | Balance | 0-1% | Tracer | 0.3-1.5% | 0.5-2% | Tracer | Tracer | 23-27% | 1.5-3.5% | Tracer | Tracer | 0-1.5% | Tracer | Tracer | Tracer | Tracer
11 | KANSI SCRAP | 4100 | 58-65% | 0-1% | 34-41% | 0-2% | 0-0.50% | 0-1% | Tracer | Tracer | 0-0.30% | Tracer | Tracer | Tracer | Tracer | Tracer | Tracer | Tracer | Tracer | Tracer | Tracer | Tracer
12 | M.S SCRAP | 168 | 0-0.40% | Tracer | Tracer | Tracer | Balance | 0-0.30% | 0-0.05% | 0.30-1% | 0.05-0.35% | Tracer | 0-0.05% | Tracer | 0.08-0.25% | Tracer | Tracer | 0-0.10% | Tracer | Tracer | Tracer | Tracer
13 | M.S SCRAP ― DEEP DRAWN | 174 | 0-0.30% | Tracer | Tracer | Tracer | Balance | 0-0.2% | Tracer | 0.2-0.8% | 0-0.30% | Tracer | Tracer | 0-0.2% | 0.05-0.15% | Tracer | Tracer | 0-0.05% | Tracer | Tracer | Tracer | Tracer
14 | M.S SHAVING | 150 | 0-0.40% | Tracer | Tracer | Tracer | Balance | 0-0.30% | 0-0.05% | 0.30-1% | 0.05-0.35% | Tracer | 0-0.05% | Tracer | 0.08-0.25% | Tracer | Tracer | 0-0.10% | Tracer | Tracer | Tracer | Tracer
15 | MANGANESE STEEL SCRAP 12% | 220 | 0-1% | Tracer | Tracer | Tracer | Balance | 0-1% | Tracer | 11-14% | 0.3-1% | Tracer | Tracer | 0-2% | 0.9-1.3% | Tracer | Tracer | 0-0.50% | Tracer | Tracer | Tracer | Tracer
16 | MANGANESE STEEL SCRAP (12-18% Mn) | 178 | 0-1% | Tracer | Tracer | Tracer | Balance | 0-1% | Tracer | 12-18% | 0.3-1% | Tracer | Tracer | 0-2.5% | 0.9-1.4% | Tracer | Tracer | 0-0.50% | Tracer | Tracer | Tracer | Tracer
17 | PIG IRON ― IMPORTED | 250 | 0-0.30% | Tracer | Tracer | Tracer | Balance | 0-0.20% | Tracer | 0.2-1% | 0.5-2% | Tracer | Tracer | 0-0.20% | 3.5-4.5% | Tracer | Tracer | 0-0.10% | Tracer | Tracer | Tracer | Tracer
18 | PIG IRON ― LOCAL | 190 | 0-0.30% | Tracer | Tracer | Tracer | Balance | 0-0.20% | Tracer | 0.2-1% | 1-2.5% | Tracer | Tracer | 0-0.20% | 3.5-4.5% | Tracer | Tracer | 0-0.10% | Tracer | Tracer | Tracer | Tracer
19 | S.S SCRAP 201 | 155 | 1-3% | tracer | tracer | tracer | tracer | 3.5-5.5% | tracer | 5.5-7.5% | tracer | tracer | tracer | 16-18% | 0-0.15% | tracer | tracer | 0-0.50% | tracer | tracer | Tracer | Tracer
20 | S.S SCRAP 26/12 (SS 309) | 620 | Tracer | Tracer | Tracer | Tracer | Balance | 10-14% | 0-0.045 | 0.5-2% | 0.5-1.5% | Tracer | 0-0.030 | 22-26% | 0.03-0.15% | Tracer | Tracer | 0-0.50% | Tracer | Tracer | Tracer | Tracer
21 | S.S SCRAP 26/20 (SS 310) | 920 | Tracer | Tracer | Tracer | Tracer | Balance | 19-22% | 0-0.045 | 0.5-2% | 0.5-1.5% | Tracer | 0-0.030 | 24-26% | 0.03-0.15% | Tracer | Tracer | 0-0.50% | Tracer | Tracer | Tracer | Tracer
22 | S.S SCRAP 26/4 | 300 | Tracer | Tracer | Tracer | Tracer | Balance | 3-5% | 0-0.0040% | 0.50-1.50% | 0.30-1% | Tracer | 0-0.030% | 24-27% | 0.03-0.08 | Tracer | Tracer | 0-1% | Tracer | Tracer | Tracer | Tracer
23 | S.S SCRAP 304 | 350 | 0-1% | Tracer | Tracer | Tracer | Balance | 8-10.5% | 0-0.045 | 0-2% | 0-1% | Tracer | 0-0.030% | 18-20% | 0-0.08% | Tracer | Tracer | 0-0.50% | Tracer | Tracer | Tracer | Tracer
24 | S.S SCRAP 316 | 750 | 0-1% | Tracer | Tracer | Tracer | Balance | 10-14% | 0-0.045% | 0-2% | 0-1% | Tracer | 0-0.030% | 16-18% | 0-0.08% | Tracer | Tracer | 2-3% | Tracer | Tracer | Tracer | Tracer
25 | S.S SCRAP 420 | 190 | 0-0.5% | Tracer | Tracer | Tracer | Balance | 0-0.75% | 0-0.040% | 0-1% | 0-1% | Tracer | 0-0.030% | 12-14% | 0.15-0.40% | Tracer | Tracer | 0-0.50% | Tracer | Tracer | Tracer | Tracer
26 | S.S SCRAP 430 | 240 | 0-0.5% | Tracer | Tracer | Tracer | Balance | 0-0.75% | 0-0.040% | 0-1% | 0-1% | Tracer | 0-0.030% | 16-18% | 0-0.12% | Tracer | Tracer | 0-0.50% | Tracer | Tracer | Tracer | Tracer
27 | SG IRON SCRAP | 165 | Tracer | 0-0.10% | Tracer | Tracer | Balance | Tracer | Tracer | 0.2-0.7% | 1.8-3% | Tracer | Tracer | 0-0.15% | 3-4% | 0.02-0.06% | Tracer | 0-0.30% | Tracer | Tracer | Tracer | Tracer
28 | C.I SHAVING | 150 | 0-0.80% | Tracer | Tracer | Tracer | Balance | 0-0.50% | 0.05-0.20% | 0.4-1% | 1.5-2.8% | Tracer | 0.02-0.08% | 0.10-0.50% | 3-3.8% | Tracer | Tracer | 0-0.30% | Tracer | Tracer | Tracer | Tracer
29 | S.S SHAVING (304) | 220 | 0-1% | Tracer | Tracer | Tracer | Balance | 8-10.5% | 0-0.045 | 0-2% | 0-1% | Tracer | 0-0.030% | 18-20% | 0-0.08% | Tracer | Tracer | 0-0.50% | Tracer | Tracer | Tracer | Tracer
30 | ALUMINIUM SCRAP | 730 | 0.1-0.5% | Tracer | 0.05-0.5% | Tracer | 0.3-1.0% | Tracer | Tracer | 0.05-0.5% | 0.5-1.5% | Balance | Tracer | Tracer | Tracer | 0.05-0.5% | ≤0.15 | Tracer | Tracer | Tracer | Tracer | Tracer
31 | ANTIMONY | 18000 | Tracer | Tracer | Tracer | Tracer | Tracer | Tracer | Tracer | Tracer | Tracer | Tracer | Tracer | Tracer | Tracer | Tracer | Tracer | Tracer | Tracer | Tracer | 99-100% | Tracer
32 | CALCIUM SILICON | 562 | Tracer | Tracer | Tracer | Tracer | Balance | Tracer | Tracer | Tracer | 55-65% | 1-2% | Tracer | Tracer | Tracer | Tracer | Tracer | Tracer | Tracer | Tracer | Tracer | 28-32%
33 | CARBON POWDER | 181 | Tracer | Tracer | Tracer | Tracer | Tracer | Tracer | Tracer | Tracer | Tracer | Tracer | Tracer | Tracer | 98-99.5% | Tracer | Tracer | Tracer | Tracer | Tracer | Tracer | Tracer
34 | COPPER PHOSPHORUS | 3575 | Balance | Tracer | Tracer | Tracer | Tracer | Tracer | 14-16% | Tracer | Tracer | Tracer | Tracer | Tracer | Tracer | Tracer | Tracer | Tracer | Tracer | Tracer | Tracer | Tracer
35 | COPPER PIPE | 5000 | 99-100% | Tracer | Tracer | Tracer | Tracer | Tracer | Tracer | Tracer | Tracer | Tracer | Tracer | Tracer | Tracer | Tracer | Tracer | Tracer | Tracer | Tracer | Tracer | Tracer
36 | FERRO CHROME ― HIGH CARBON | 510 | Tracer | Tracer | Tracer | Tracer | Balance | Tracer | Tracer | 0.5-1% | 1-3% | Tracer | Tracer | 60-70% | 6-9% | Tracer | Tracer | Tracer | Tracer | Tracer | Tracer | Tracer
37 | FERRO CHROME ― LOW CARBON | 801 | Tracer | Tracer | Tracer | Tracer | Balance | Tracer | Tracer | 0.5-1% | 1-3% | Tracer | Tracer | 6-70% | 0.03-0.10% | Tracer | Tracer | Tracer | Tracer | Tracer | Tracer | Tracer
38 | FERRO MANGANESE ― HIGH CARBON | 320 | Tracer | Tracer | Tracer | Tracer | Balance | Tracer | Tracer | 70-80% | 1-2% | Tracer | Tracer | Tracer | 6-8% | Tracer | Tracer | Tracer | Tracer | Tracer | Tracer | Tracer
39 | FERRO MANGANESE ― LOW CARBON | 850 | Tracer | Tracer | Tracer | Tracer | Balance | Tracer | Tracer | 75-85% | 1-2% | Tracer | Tracer | Tracer | 0.50-1.50% | Tracer | Tracer | Tracer | Tracer | Tracer | Tracer | Tracer
40 | FERRO MOLY - 60 % | 10000 | tracer | tracer | tracer | tracer | Balance | tracer | tracer | tracer | 1-2% | tracer | tracer | tracer | tracer | tracer | tracer | 58-65% | tracer | Tracer | Tracer | Tracer
41 | FERRO MOLY- 100 % | 12500 | tracer | tracer | tracer | tracer | tracer | tracer | tracer | tracer | tracer | tracer | tracer | tracer | tracer | tracer | tracer | 99-9=100% | tracer | Tracer | Tracer | Tracer
42 | FERRO NIOBIUM POWDER | 20000 | tracer | tracer | tracer | tracer | Balance | tracer | tracer | tracer | 1-3% | 0.5-3% | tracer | tracer | 0.1-0.5% | tracer | 0.1-1.5% | tracer | tracer | 63-67% | Tracer | Tracer
43 | FERRO PHOSPHORUS | 400 | Tracer | Tracer | Tracer | Tracer | Balance | Tracer | 20-25% | 0.5-2% | 1-3% | Tracer | Tracer | Tracer | Tracer | Tracer | Tracer | Tracer | Tracer | Tracer | Tracer | Tracer
44 | FERRO SILICON | 390 | Tracer | Tracer | Tracer | Tracer | Balance | Tracer | Tracer | Tracer | 72-78% | Tracer | Tracer | Tracer | Tracer | Tracer | Tracer | Tracer | Tracer | Tracer | Tracer | Tracer
45 | FERRO TITANIUM | 1000 | Tracer | Tracer | Tracer | Tracer | Balance | Tracer | Tracer | 0-1.50% | 0.5-2% | Tracer | Tracer | Tracer | Tracer | Tracer | 20-45% | Tracer | Tracer | Tracer | Tracer | Tracer
46 | FERRO VANIDIUM | 15000 | Tracer | 0.50-2% | Tracer | Tracer | Balance | Tracer | Tracer | 0-1.50% | Tracer | Tracer | Tracer | Tracer | 0.10-0.50% | Tracer | Tracer | Tracer | 75-85% | Tracer | Tracer | Tracer
47 | LEAD | 690 | Tracer | Tracer | Tracer | 98-100% | Tracer | Tracer | Tracer | Tracer | Tracer | Tracer | Tracer | Tracer | Tracer | Tracer | Tracer | Tracer | Tracer | Tracer | Tracer | Tracer
48 | NICKEL COPPER SCRAP (NI = 35%) | 2450 | 62-64% | Tracer | 0.1-0.5% | Tracer | 0.5-1.5% | 30-35% | Tracer | 0.2-0.8% | 0.2-0.5% | Tracer | Tracer | 0.1-0.5% | 0.05-0.20% | Tracer | Tracer | Tracer | Tracer | Tracer | Tracer | Tracer
49 | NICKEL COPPER SCRAP (NI = 65%) | 2700 | 31-35% | Tracer | 0.05-0.5% | Tracer | 0.3-1.5% | 63-67% | Tracer | 0.1-0.8% | 0.1-0.6% | Tracer | Tracer | 0.05-0.5% | 0.03-0.20% | Tracer | Tracer | Tracer | Tracer | Tracer | Tracer | Tracer
50 | NICKEL SCRAP - 100% | 6000 | Tracer | Tracer | Tracer | Tracer | Tracer | 99-100% | Tracer | Tracer | Tracer | Tracer | Tracer | Tracer | Tracer | Tracer | Tracer | Tracer | Tracer | Tracer | Tracer | Tracer
51 | NICKEL VALVE SCRAP - 30% | 900 | 0-2% | Tracer | Tracer | Tracer | 43-52% | 28-32% | Tracer | 1-3% | 0.5-0.5% | Tracer | Tracer | 15-20% | 0.15-0.40 | Tracer | Tracer | 0-3% | Tracer | Tracer | Tracer | Tracer
52 | NICKEL VALVE SCRAP - 50% | 1800 | 0-2% | Tracer | Tracer | Tracer | 20-25% | 48-52% | Tracer | 1-3% | 0.5-1.5% | Tracer | Tracer | 16-20% | 0.2-0.6% | Tracer | Tracer | 2-4% | Tracer | Tracer | Tracer | Tracer
53 | NICKEL VALVE SCRAP - 70% | 3100 | 0-2% | Tracer | Tracer | Tracer | 5-12% | 68-72% | Tracer | 0.5-2% | 0.5-1.5% | Tracer | Tracer | 15-20% | 0.10-0.40 | Tracer | Tracer | 0-3% | Tracer | Tracer | Tracer | Tracer
54 | TIN | 17000 | Tracer | 99-100% | Tracer | Tracer | Tracer | Tracer | Tracer | Tracer | Tracer | Tracer | Tracer | Tracer | Tracer | Tracer | Tracer | Tracer | Tracer | Tracer | Tracer | Tracer
55 | ZINC | 1270 | Tracer | Tracer | 98.5-100% | Tracer | Tracer | Tracer | Tracer | Tracer | Tracer | Tracer | Tracer | Tracer | Tracer | Tracer | Tracer | Tracer | Tracer | Tracer | Tracer | Tracer